## Sheet1
T/K | R_NTD/Ohm (Fast Scan) | R_NTD/Ohm (Step Scan) | gain | R_load/Ohm | R_F | R_S | sqrt(1/T) | ln(R_F) | ln(R_S)
0.01 | 8767588.2 | 7178363.3 | 1700.4 | 40000000000 | 8767553.2 | 7178328.3 | 10 | 15.98657 | 15.78658
0.015 | 2587598.1 | 2277294.3 | 1700.4 | 40000000000 | 2587563.1 | 2277259.3 | 8.164966 | 14.76623 | 14.63848
0.02 | 4161398.1 | 3958928.887 | 1700.4 | 40000000000 | 4161363.1 | 3958893.887 | 7.071068 | 15.24135 | 15.19148
0.025 | 1272365.003 | 1293035.8 | 1700.4 | 40000000000 | 1272330.003 | 1293000.8 | 6.324555 | 14.05636 | 14.07248
0.03 | 911169.4836 | 826308.2199 | 1700.4 | 40000000000 | 911134.4836 | 826273.2199 | 5.773503 | 13.72245 | 13.62468
0.035 | 480535.5489 | 467542.5295 | 1700.4 | 40000000000 | 480500.5489 | 467507.5295 | 5.345225 | 13.08258 | 13.05517
0.05 | 85279.6359 | 97805.0342 | 1700.4 | 40000000000 | 85244.6359 | 97770.0342 | 4.472136 | 11.35328 | 11.49037
0.05 | 82048.5637 | 87355.253 | 1700.4 | 2000000000 | 82013.5637 | 87320.253 | 4.472136 | 11.31464 | 11.37734
0.07 | 19398.7668 | 20195.8888 | 1700.4 | 2000000000 | 19363.7668 | 20160.8888 | 3.779645 | 9.871159 | 9.9115
0.07 | 20705.6914 | 20621.7347 | 1700.4 | 200000000 | 20670.6914 | 20586.7347 | 3.779645 | 9.936472 | 9.932402
0.1 | 4840.2029 | 5706.3018 | 1700.4 | 200000000 | 4805.2029 | 5671.3018 | 3.162278 | 8.477455 | 8.643174
0.2 | 475.4366 | 945.1036 | 1700.4 | 200000000 | 440.4366 | 910.1036 | 2.236068 | 6.087767 | 6.813558
0.0125 | 3181815.9 | 3200583.8 | 1700.4 | 40000000000 | 3181780.9 | 3200548.8 | 8.944272 | 14.97295 | 14.97883
0.02 | 1739349.4 | 1958540.071 | 1700.4 | 40000000000 | 1739314.4 | 1958505.071 | 7.071068 | 14.369 | 14.48769
0.04 | 238980.4054 | 244656.0305 | 1700.4 | 40000000000 | 238945.4054 | 244621.0305 | 5 | 12.38399 | 12.40747
0.00982 | 8229139.6 | 7797087.4 | 1700.4 | 40000000000 | 8229104.6 | 7797052.4 | 10.09123 | 15.92319 | 15.86926
0.0096 | 7648918.8 | 8243611.3 | 1700.4 | 40000000000 | 7648883.8 | 8243576.3 | 10.20621 | 15.85007 | 15.92494
6.6
T/K | R_NTD/Ohm (Fast Scan) | R_NTD/Ohm (Step Scan) | R-Rwire | sqrt(1/T) | ln(R-Rwire)
0.01500483 |  | 46186341.3 | 46186306.3 | 8.163652 | 17.64819
0.0129842 |  | 42043416.3 | 42043381.3 | 8.775916 | 17.55421
0.01999523 |  | 13834495.2 | 13834460.2 | 7.07191 | 16.44267
0.02499745 |  | 3659890.6 | 3659855.6 | 6.324878 | 15.11293
0.02998821 |  | 1701766.3 | 1701731.3 | 5.774638 | 14.34716
0.05000954 |  | 111545.8431 | 111510.8431 | 4.471709 | 11.62188
0.06999143 |  | 22063.4625 | 22028.4625 | 3.779876 | 10.00009
0.0149726 | 46280997.5 |  | 46280962.5 | 8.172433 | 17.65024
0.01309655 | 53626233.7 |  | 53626198.7 | 8.738191 | 17.79755
0.02001393 | 19255249.0 |  | 19255214.0 | 7.068606 | 16.77329
0.02499243 | 5074028.5 |  | 5073993.5 | 6.325513 | 15.43964
0.03003243 | 1922019.553 |  | 1921984.553 | 5.770384 | 14.46887
0.0499931 | 111183.581 |  | 111148.581 | 4.472445 | 11.61862
0.0700553 | 21965.6727 |  | 21930.6727 | 3.778153 | 9.995642